## Sheet1
Compositon | Temperature | Hardness | Toughness
WC4Co | 1200 | 1300 | 10.22
WC4Co | 1210 | 1300 | 10.25
WC4Co | 1230 | 1305 | 10.2
WC4Co | 1232 | 1305 | 10.33
WC4Co | 1240 | 1330 | 10.35
WC4Co | 1250 | 1345 | 10.32
WC4Co | 1260 | 1350 | 10.42
WC4Co | 1265 | 1350 | 10.5
WC4Co | 1275 | 1352 | 10.5
WC4Co | 1280 | 1355 | 10.5
WC4Co | 1285 | 1362 | 10.5
WC4Co | 1290 | 1360 | 10.5
WC4Co | 1300 | 1360 | 10.55
WC4Co | 1300 | 1362 | 10.55
WC4Co | 1315 | 1380 | 10.55
WC4Co | 1320 | 1383 | 10.55
WC4Co | 1320 | 1383 | 10.6
WC4Co | 1330 | 1380 | 10.65
WC4Co | 1340 | 1380 | 10.82
WC4Co | 1345 | 1382 | 10.82
WC4Co | 1350 | 1380 | 11.01
WC4Co | 1360 | 1390 | 11.05
WC4Co | 1370 | 1403 | 11.05
WC4Co | 1375 | 1400 | 11.01
WC4Co | 1355 | 1380 | 11.01
WC4Co | 1380 | 1420 | 11.12
WC4Co | 1385 | 1422 | 11.12
WC4Co | 1400 | 1445 | 11.5
WC4Co | 1405 | 1448 | 11.5
WC4Co | 1410 | 1445 | 11.5
WC4Co | 1420 | 1470 | 11.68
WC4Co | 1425 | 1472 | 11.676
WC4Co | 1430 | 1485 | 11.68
WC4Co | 1435 | 1485 | 11.68
WC4Co | 1450 | 1530 | 11.8
WC4Co | 1450 | 1540 | 11.8
WC4Co | 1455 | 1540 | 11.8
WC4Co | 1465 | 1560 | 11.82
WC4Co | 1475 | 1580 | 11.82
WC4Co | 1480 | 1620 | 12.4
WC4Co | 1490 | 1620 | 12.41
WC4Co | 1500 | 1648 | 12.41
WC4Co | 1502 | 1650 | 12.5
WC4Co | 1510 | 1650 | 12.48
WC4Co | 1515 | 1680 | 12.45
WC4Co | 1520 | 1750 | 12.3
WC4Co | 1535 | 1752 | 12.5
WC4Co | 1540 | 1770 | 12.62
WC4Co | 1550 | 1770 | 12.9